## Sheet1
Cu(wt%) | Cr | Zr | Fe | P | Mg | Ni | Si | Co | Ag | Al | Process state (ac: casting; rol: rolling; ss: solid solution; an: annealing) | Ultimate tensile strength(MPa) | Electrical Conductivity(%IACS) | Hardness (HV) | Source
Bal | 0.69 | 0.1 | 0 | 0 | 0 | 0 | 0 | 0 | 0 | 0 | ac+ss+an | 302 | 74 | 139 | 王清平. Cr含量对铜铬锆合金性能及组织的影响[D]. 西安建筑科技大学, 2013 Wang Q. Studies on the effect of Cr content on microstructure and properties of Cu-Cr-Zr alloy[D]. Xi'an university of architecture and technology, 2013.
Bal | 0.86 | 0.1 | 0 | 0 | 0 | 0 | 0 | 0 | 0 | 0 | ac+ss+an | 332 | 77 | 143
Bal | 1 | 0.1 | 0 | 0 | 0 | 0 | 0 | 0 | 0 | 0 | ac+ss+an | 299 | 83 | 131
Bal | 0.6 | 0.15 | 0.12 | 0.06 | 0 | 0 | 0 | 0 | 0 | 0 | ac+ss+an |  | 78 | 155 | 周平建. Cu-Cr-Zr-Fe-P合金组织与性能的研究[D]. 南昌航空大学, 2015 Zhou P. Study on the microstructure and properties of Cu-Cr-Zr-Fe-P alloys[D]. Nanchang Hangkong University, 2015.
Bal | 0.6 | 0.15 | 2.5 | 0.06 | 0 | 0 | 0 | 0 | 0 | 0 | ac+ss+an |  | 58 | 113
Bal | 0.6 | 0.15 | 2.5 | 0 | 0 | 0 | 0 | 0 | 0 | 0 | ac+ss+an |  | 58 | 111
Bal | 0.8 | 0.2 | 0 | 0 | 0 | 0 | 0 | 0 | 0 | 0 | ac+ss+an | 372 | 82 | 129 | 李昊. 高强高导Cu-Cr-Zr合金组织与性能的研究[D]. 西安理工大学, 2017. Li H. Investigation on microstructure and property of high strength and high conductivity Cu-Cr-Zr alloys[D]. Xi'an University of Technology, 2017.
Bal | 1 | 0.2 | 0 | 0 | 0 | 0 | 0 | 0 | 0 | 0 | ac+ss+an | 407 | 83 | 138
Bal | 1.2 | 0.2 | 0 | 0 | 0 | 0 | 0 | 0 | 0 | 0 | ac+ss+an | 398 | 82 | 137
Bal | 1.5 | 0.2 | 0 | 0 | 0 | 0 | 0 | 0 | 0 | 0 | ac+ss+an | 391 | 80 | 138
Bal | 2 | 0.2 | 0 | 0 | 0 | 0 | 0 | 0 | 0 | 0 | ac+ss+an | 382 | 76 | 124
Bal | 1 | 0.15 | 0 | 0 | 0 | 0 | 0 | 0 | 0 | 0 | ac+ss+an | 401 | 83 | 139
Bal | 1 | 0.25 | 0 | 0 | 0 | 0 | 0 | 0 | 0 | 0 | ac+ss+an | 397 | 74 | 137
Bal | 2 | 0.3 | 0 | 0 | 0 | 0 | 0 | 0 | 0 | 0 | ac+rol+ss+an |  | 75 | 134 | 罗丽. 制备方法对Cu-2.0Cr-0.3Zr高浓度合金组织和性能的影响[D]. 中南大学, 2006. Luo L. Effect of preparation methods on Microstructure and properties of Cu-2.0Cr-0.3Zr high concentration alloy[D]. Central south university, 2006.
Bal | 0 | 0 | 0 | 0 | 0 | 2 | 0.5 | 0 | 0 | 0 | ac+ss+an |  | 42 | 210 | 江炳进. Cu-Ni-Si-Fe合金组织和性能的研究[D]. 南昌航空大学, 2016. Jiang B. The study of microstructure and properties of Cu-Ni-Si-Fe alloys[D]. Nanchang Hangkong University, 2016.
Bal | 0 | 0 | 1.1 | 0 | 0 | 2.2 | 0.5 | 0 | 0 | 0 | ac+ss+an |  | 34 | 178
Bal | 0 | 0 | 0.7 | 0 | 0 | 2.2 | 0.5 | 0 | 0 | 0 | ac+ss+an |  | 32 | 187
Bal | 0 | 0 | 0.7 | 0 | 0 | 2 | 0.5 | 0 | 0 | 0 | ac+ss+an |  | 35 | 189
Bal | 0 | 0 | 0.7 | 0 | 0 | 1.7 | 0.5 | 0 | 0 | 0 | ac+ss+an |  | 35 | 177
Bal | 0 | 0 | 0.27 | 0.03 | 0 | 1.7 | 0.5 | 0 | 0 | 0 | ac+ss+an |  | 41 | 208
Bal | 0 | 0 | 0.7 | 0 | 0 | 1.36 | 0.4 | 0 | 0 | 0 | ac+ss+an |  | 38 | 145
Bal | 0 | 0 | 0.7 | 0 | 0 | 2.4 | 0.6 | 0 | 0 | 0 | ac+ss+an |  | 36 | 190
Bal | 0 | 0 | 0.7 | 0 | 0 | 1.6 | 0.4 | 0 | 0 | 0 | ac+ss+an |  | 37 | 161
Bal | 0 | 0 | 0 | 0 | 0 | 1.96 | 0.51 | 0 | 0 | 0 | ac+ss+an |  | 35 | 210 | 张毅. 微合金化高性能Cu-Ni-Si系引线框架材料的研究[D]. 西安理工大学, 2009. Zhang Y. Research on microalloyed Cu-Ni-Si alloy with high performance for lead frame[D]. Xi'an University of Technology, 2009.
Bal | 0 | 0 | 0 | 0 | 0 | 1.93 | 0.5 | 0 | 0.14 | 0 | ac+ss+an |  | 37 | 220
Bal | 0 | 0 | 0 | 0.035 | 0 | 1.91 | 0.47 | 0 | 0 | 0 | ac+ss+an |  | 33 | 223
Bal | 0 | 0 | 0 | 0 | 0 | 1.17 | 0.65 | 1.61 | 0 | 0 | ac+rol+ss+an |  | 53 | 230 | 肖翔鹏. 新型高性能Cu-Ni-Co-Si合金制备及组织性能的研究[D]. 北京有色金属研究总院, 2013. Xiao X. Research on fabrication, microstructure and properties of Cu-Ni-Co-Si alloy with high performance[D]. General Research Institute for Nonferrous Metals, 2013.
Bal | 0 | 0 | 0 | 0 | 0 | 1.44 | 0.58 | 1.23 | 0 | 0 | ac+rol+ss+an |  | 50 | 236
Bal | 0 | 0 | 0 | 0 | 0 | 1.78 | 0.7 | 0.81 | 0 | 0 | ac+rol+ss+an |  | 38 | 212
Bal | 0 | 0 | 0 | 0 | 0 | 2.82 | 0.66 | 0 | 0 | 0 | ac+rol+ss+an |  | 42 | 208
Bal | 0 | 0 | 0 | 0 | 0.15 | 2.8 | 0.7 | 0 | 0 | 0 | ac+rol+ss+an |  | 37 | 284 | 王俊峰. 引线框架用Cu-Ni-Si-Mg合金组织性能研究[D]. 河南科技大学, 2012. Wang J. Study on microstructure and properties of Cu-Ni-Si-Mg alloy used for lead frame[D]. Henan University of science and technology, 2012.
Bal | 0 | 0 | 1.87 | 0 | 0 | 0 | 0 | 0 | 0 | 0 | ac+ss+an |  | 43 | 147 | Shuai G, Guo Z, Fang P, et al. Aging characteristics of Cu-Cr-Fe alloy[J]. Special-cast and Non-ferrous Alloys, 2009, 29(9): 872-875.
Bal | 0.7 | 0.13 | 0 | 0 | 0 | 0 | 0 | 0 | 0 | 0 | ac+ss+an | 430 | 76 | 140 | Su J, Liu P, Dong Q, et al. Precipitation strengthening mechanism of Cu-Cr-Zr alloy[J]. Transactions of materials and heat treatment, 5005, 26(6): 62-65.
Bal | 0.83 | 0 | 0 | 0 | 0 | 0 | 0 | 0 | 0 | 0 | ac+ss+an |  | 82 | 152 | Shuai G, Zhang M, Huang H, et al. Study on the strengthening mechanism and its effect on the conductivity of Cu-Cr alloy[J]. Foundry technology, 2007, 28(3): 396-398.
Bal | 0.6 | 0.15 | 0 | 0 | 0 | 0 | 0 | 0 | 0 | 0 | ac+ss+an |  | 88 | 135 | Zhou Q, Shuai G, Liu J, et al. Effect of Ni and Si mass ratio on microstructure and properties of Cu-Cr-Zr alloy[J]. Materials Reports, 2017, 31(3): 76-80.
Bal | 0.6 | 0.15 | 0 | 0 | 0 | 2.8 | 0.7 | 0 | 0 | 0 | ac+ss+an |  | 37 | 254
Bal | 0.6 | 0.15 | 0 | 0 | 0 | 2.8 | 0.9 | 0 | 0 | 0 | ac+ss+an |  | 34 | 273
Bal | 0.6 | 0.15 | 0 | 0 | 0 | 2.8 | 0.56 | 0 | 0 | 0 | ac+ss+an |  | 39 | 230
Bal | 0.36 | 0.03 | 0 | 0 | 0 | 0 | 0 | 0 | 0 | 0 | ac+rol+ss+an |  | 84 | 154 | Ding Z, Jia S, Ding X, et al. Aging properties of high-strength and high-conductivity Cu-Cr-Zr alloy[J]. The chinese journal of nonferrous metals, 2017, 27(12): 2420-2425.
Bal | 0.9 | 0.18 | 0 | 0 | 0 | 0 | 0 | 0 | 0 | 0 | ac+rol+ss+an |  | 70 | 137 | Guo W, Jia S, Chen X, et al. Effect of aging and deformation on the properties of Cu-Cr-Zr alloy[J]. Foundry technology, 2010, 31(12): 1599-1602.
Bal | 0 | 0 | 0 | 0 | 0 | 1.2 | 0.6 | 1.6 | 0 | 0 | ac+rol+ss+an |  | 55 | 231 | Liang Q, Hu H, Sun K, et al. Aging analysis of high strength Cu-Ni-Co-Si alloy and phase change equations' deduction[J]. Nonferrous metals materials and engineering, 2016, 37(6): 275-279.
Bal | 0 | 0 | 0 | 0 | 0 | 1.4 | 0.6 | 1.4 | 0 | 0 | ac+rol+ss+an |  | 51 | 233
Bal | 0 | 0 | 0 | 0 | 0 | 1.8 | 0.6 | 0.8 | 0 | 0 | ac+rol+ss+an |  | 39 | 213
Bal | 0.4 | 0 | 0 | 0.03 | 0 | 2 | 0.5 | 0 | 0 | 0 | ac+ss+an |  | 38 | 235 | Fan L, Liu P, Yu Z, et al. Effect of aging and cold deformation on microstructure and properties for Cu-Ni-Si-Cr-P alloy[J]. Special-cast and Non-ferrous Alloys, 2015, 35(10): 1037-1039.
Bal | 0 | 0 | 0 | 0 | 0 | 9 | 0 | 0 | 0 | 1.4 | ac+rol+ss+an |  | 17 | 232 | Wu H. Effect of heat-treatment process on microstructure and properties of high elastic and conductive Cu-Ni-Al alloy[J]. Shanghai nonferrous metals, 2015, 36(3): 93-99.
Bal | 0.4 | 0 | 0 | 0 | 0 | 2 | 0.5 | 0 | 0 | 0 | ac+rol+ss+an |  | 38 | 245 | Fan L, Liu P, Yu Z, et al. Effect of aging treatment on microstructure and properties of Cu-Ni-Si-Cr alloy[J]. Special-cast and Non-ferrous Alloys, 2015, 35(8): 799-801.
Bal | 0 | 0 | 0 | 0 | 0 | 5.2 | 1.2 | 0 | 0 | 0 | ac+rol+ss+an |  | 40 | 248 | Li S, Li Z, Lei Q, et al. Microstructure and properties of superhigh strength Cu-Ni-(Al)-Si alloy[J]. Rare metal materials and engineering, 2015, 44(6): 1427-1431.
Bal | 0 | 0 | 0 | 0 | 0 | 5.2 | 1.2 | 0 | 0 | 1.5 | ac+rol+ss+an |  | 28 | 285
Bal | 0 | 0 | 0 | 0 | 0 | 1.4 | 0.6 | 1.2 | 0 | 0 | ac+rol+ss+an |  | 50 | 233 | Huang G, Xiao X, Ma J, et al. Effect of solid solution and aging process on microstructure and properties of Cu-1.4Ni-1.2Co-0.6Si alloy[J]. Transactions of materials and heat treatment, 2014, 35(8): 58-63.
Bal | 0 | 0 | 0 | 0 | 0 | 2 | 0.5 | 0 | 0.15 | 0 | ac+ss+an |  | 38 | 206 | Zhang Y, Liu P, Tian B, et al. Effect of trace element on microstructure and properties of Cu-Ni-Si alloy[J]. Material & Heat treatment, 2011, 40(6): 11-14.
Bal | 0 | 0 | 0 | 0.03 | 0 | 2 | 0.5 | 0 | 0 | 0 | ac+ss+an |  | 33 | 228 | Zhang Y, Liu P, Tian B, et al. Effect of aging on microstructure and properties of Cu-Ni-Si-P alloy[J]. Material & Heat treatment, 2010, 39(20): 152-155.
Bal | 0 | 0 | 0 | 0 | 0 | 2.2 | 0.5 | 0 | 0 | 0 | ac+rol+ss+an |  | 38 | 238 | Ren W, Jia S, Liu P, et al. Effect of solution temperature on properties of Cu-Ni-Si alloy[J]. Material & Heat treatment, 2009, 38(8): 121-123.
Bal | 0.1 | 0 | 0 | 0 | 0.15 | 6 | 1.4 | 0 | 0 | 0 | ac+rol+ss+an |  | 35 | 301 | Lei Q, Li Z, Dai C, et al. Effect of aluminum on microstructure and property of Cu–Ni–Si alloys[J]. Materials Science and Engineering: A, 2013, 572: 65-74.
Bal | 0.1 | 0 | 0 | 0 | 0.15 | 6 | 1 | 0 | 0 | 0.5 | ac+rol+ss+an |  | 28 | 309
Bal | 0.51 | 0.06 | 0 | 0 | 0 | 0 | 0 | 0 | 0 | 0 | ac+ss+an |  | 84 | 137 | Jinshui C, Bin Y, Junfeng W, et al. Effect of different Zr contents on properties and microstructure of Cu-Cr-Zr alloys[J]. Materials Research Express, 2018, 5(2): 026515.
Bal | 0.55 | 0.1 | 0 | 0 | 0 | 0 | 0 | 0 | 0 | 0 | ac+ss+an |  | 80 | 136
Bal | 0.52 | 0.16 | 0 | 0 | 0 | 0 | 0 | 0 | 0 | 0 | ac+ss+an |  | 81 | 140
Bal | 0.49 | 0.21 | 0 | 0 | 0 | 0 | 0 | 0 | 0 | 0 | ac+ss+an |  | 78 | 150
Bal | 0 | 0 | 0 | 0.15 | 0 | 3 | 0.52 | 0 | 0 | 0 | ac+rol+ss+an |  | 41 | 221 | Jiang W, Gan W, Xiang F. Effect of heat treatment process on microstructure and properties of Cu-3.0Ni-0.52Si-0.15P alloy[J]. Material & Heat treatment, 2009, 38(4): 101-104.
Bal | 0.1 | 0 | 0 | 0 | 0.15 | 6 | 1.4 | 0 | 0 | 0.5 | ac+rol+ss+an |  | 42 | 244 | Lei Q, Li Z, Gao Y, et al. Microstructure and mechanical properties of a high strength Cu-Ni-Si alloy treated by combined aging processes[J]. Journal of Alloys and Compounds, 2017, 695: 2413-2423.
Bal | 0.3 | 0.15 | 0 | 0 | 0 | 0 | 0 | 0 | 0 | 0 | ac+rol+ss+an |  | 83 | 101 | Liu P, Su J H, Dong Q M, et al. Microstructure and properties of Cu-Cr-Zr alloy after rapidly solidified, aging and solid solution aging[J]. Journal of materials science & technology, 2005, 21(4): 475-478.
Bal | 0 | 0 | 0 | 0 | 0 | 0.05 | 0.012 | 0 | 0 | 0 | ss+an |  | 48 | 228 | 张龙. Cu-Ni-Si合金回归工艺研究[D]. 中南大学, 2014. Zhang L. Regression technique research of Cu-Ni-Si alloy[D]. Central South University, 2014.
Bal | 0 | 0 | 0 | 0 | 0.01 | 0.02 | 0.0034 | 0 | 0 | 0 | ss+an |  | 60 | 180
Bal | 0.002 | 0 | 0 | 0 | 0 | 0.03 | 0.006 | 0 | 0 | 0 | ss+an |  | 45 | 215 | Wang L, Sun Y, Fu X, et al. Microstructure and properties of Cu-Ni-Si based alloys for lead frame[J]. Jounal of southease university (natural science edition), 2005, 35(5): 75-78.
Bal | 0.002 | 0 | 0 | 0 | 0 | 0.03 | 0.005 | 0 | 0 | 0 | ss+an |  | 46 | 202
Bal | 0.002 | 0 | 0 | 0.0003 | 0 | 0.03 | 0.006 | 0 | 0 | 0 | ss+an |  | 37 | 218
Bal | 0 | 0 | 0 | 0 | 0 | 0.03 | 0.006 | 0 | 0 | 0 | ss+an |  | 35 | 212
Bal | 0.003 | 0.0015 | 0 | 0 | 0.0005 | 0 | 0 | 0 | 0 | 0 | ss+an |  | 82 | 107 | 苏娟华. 大规模集成电路用高强度高导电引线框架铜合金研究[D]. 西北工业大学, 2006. Su J. Research on high strength and high conductivity copper alloys for lead frame used in large scale integrated circuit[D]. Northwestern polytechnical university, 2006.
Bal | 0.0076 | 0.0013 | 0 | 0 | 0 | 0 | 0 | 0 | 0 | 0 | ss+an |  | 76 | 125